## Sheet1
Test | Cure Time (min) | Type | Weight Before (g) | Weight After (g) | Repitions |  | Loss
1 | 30 | Prusa | 0.23 | 0.206 | 20 |  | 0.024
2 | 30 | Prusa | 0.26 | 0.24 | 20 |  | 0.02
3 | 30 | Prusa | 0.23 | 0.223 | 20 |  | 0.007
4 | 30 | Prusa | 0.23 | 0.225 | 20 |  | 0.005
5 | 30 | Formlabs | 0.23 | 0.207 | 20 |  | 0.023
6 | 30 | Formlabs | 0.22 | 0.206 | 20 |  | 0.014
7 | 30 | Formlabs | 0.22 | 0.181 | 20 |  | 0.039
8 | 45 | Prusa | 0.23 | 0.214 | 20 |  | 0.016
9 | 45 | Prusa | 0.23 | 0.217 | 20 |  | 0.013
10 | 45 | Prusa | 0.24 | 0.222 | 20 |  | 0.018
|  |  | * digital scale | *Ben's scale
[6 empty] | Avg loss | 0.0179